## Force-Distance Contact
| Max Ld | Max Pull | Snap In | Detach Sep | Youngs Mod | Zero Ind | Energy
| nN | nN | nN | nm | Pa | nm | J
Aglaoctenus lagotis-1 | 166.376 | 98.7526 | 157.953 | 199.206 | 12129700 | 193.115 | 1.63707e-14
Aglaoctenus lagotis-2 | 185.04 | 102.288 | 181.903 | 109.918 | 16089200 | 176.825 | 2.05956e-14
Aglaoctenus lagotis-3 | 176.841 | 94.7824 | 171.734 | 132.426 | 23935700 | 141.57 | 2.03225e-14
Aglaoctenus lagotis-4 | 197.043 | 119.076 | 194.378 | 99.9739 | 13486100 | 200.831 | 2.19115e-14
Aglaoctenus lagotis-5 | 190.1 | 119.539 | 186.667 | 96.2085 | 25031700 | 143.758 | 2.37535e-14
Aglaoctenus lagotis-6 | 184.216 | 116.376 | 179.942 | 103.688 | 30631000 | 127.764 | 2.23579e-14
Aglaoctenus lagotis-7 | 178.023 | 106.289 | 172.285 | 124.16 | 33060700 | 120.824 | 2.19269e-14
Aglaoctenus lagotis-8 | 165.532 | 98.7251 | 157.136 | 128.698 | 67166400 | 81.2165 | 1.99328e-14
Aglaoctenus lagotis-9 | 192.353 | 92.1434 | 189.631 | 128.796 | 10198800 | 228.308 | 1.98397e-14
Aglaoctenus lagotis-10 | 187.462 | 90.2216 | 184.135 | 127.25 | 14020000 | 191.686 | 2.05158e-14
Argiope argentata-1 | 164.252 | 59.5267 | 142.891 | 304.617 | 11331700 | 200.12 | 1.5858e-14
Argiope argentata-2 | 150.775 | 55.4338 | - | 316.075 | 19988300 | 142.474 | 1.6899e-14
Argiope argentata-3 | 173.648 | 66.3623 | 166.523 | 231.633 | 6429470 | 272.911 | 1.34793e-14
Argiope argentata-4 | 178.337 | 92.3518 | 174.704 | 156.271 | 6521840 | 274.926 | 1.29015e-14
Argiope argentata-5 | 173.973 | 91.6506 | 169.341 | 166.556 | 7253460 | 257.596 | 1.37244e-14
Argiope argentata-6 | 186.187 | 74.3628 | 177.146 | 229.736 | 9311380 | 234.161 | 1.87351e-14
Argiope argentata-7 | 187.005 | 78.9784 | 170.064 | 334.409 | 9209140 | 234.362 | 1.49257e-14
Argiope argentata-8 | 199.739 | 86.1169 | 197.856 | 43.4154 | 94467000 | 74.931 | 1.38746e-14
Argiope argentata-9 | 178.009 | 77.1314 | 169.025 | 224.701 | 10003900 | 220.016 | 1.50646e-14
Argiope argentata-10 | 168.236 | 59.4552 | 149.942 | 319.634 | 8686960 | 230.788 | 1.68599e-14
Argiope lobata-1 | 222.324 | 72.1478 | 219.68 | 162.097 | 7436890 | 288.945 | 1.53748e-14
Argiope lobata-2 | 215.417 | 89.0574 | 215.463 | 145.998 | 1455430 | 391.996 | 2.04289e-15
Argiope lobata-3 | 219.152 | 83.9384 | 216.483 | 175.094 | 6148890 | 315.106 | 1.73642e-14
Argiope lobata-4 | 206.819 | 71.0949 | 201.827 | 160.942 | 14425400 | 198.533 | 2.10554e-14
Argiope lobata-5 | 205.665 | 67.3425 | 199.762 | 181.909 | 13221700 | 207.003 | 2.12913e-14
Argiope lobata-6 | 215.981 | 91.967 | 216.051 | 74.209 | 624484 | 412.202 | 6.35757e-15
Argiope lobata-7 | 214.492 | 90.8556 | 214.546 | 54.496 | 756887 | 360.766 | 2.23871e-15
Argiope lobata-8 | 214.193 | 90.163 | 214.304 | 73.1123 | 764971 | 379.746 | 3.91245e-15
Argiope lobata-9 | 216.671 | 92.6433 | 216.774 | 45.3712 | 817605 | 356.779 | 4.46161e-15
Argiope lobata-10 | 217.29 | 86.2441 | 217.359 | 83.7741 | 1018610 | 349.668 | 2.30816e-15
Avicularia juruensis-1 | 157.039155 | 79.59144 | - | 78.1287 | 577440900 | 10.94779 | 1.3339e-14
Avicularia juruensis-2 | 213.692115 | 123.59184 | 132.9768 | 103.4241 | 102904911 | 120.9453 | 1.85497e-14
Avicularia juruensis-3 | 226.40982 | 96.80939 | 142.6662 | 80.84546 | 211757733 | 86.5606 | 1.67272e-14
Avicularia juruensis-4 | 226.948995 | 122.50848 | 141.6537 | 98.8425 | 157610529 | 100.6551 | 2.23059e-14
Avicularia juruensis-5 | 228.728955 | 93.89379 | 142.794 | 94.25584 | 175845735 | 95.5808 | 1.79218e-14
Avicularia juruensis-6 | 224.240835 | 112.00159 | 140.5377 | 89.32924 | 144503109 | 104.4603 | 1.77095e-14
Avicularia juruensis-7 | 170.817465 | 46.32881 | - | 123.35314 | 158819940 | 86.9876 | 1.23862e-14
Avicularia juruensis-8 | 221.297895 | 56.71027 | 136.2609 | 120.16258 | 128749419 | 109.9357 | 1.83143e-14
Avicularia juruensis-9 | 170.33289 | 106.09121 | - | 107.31662 | 1267884090 | 29.99318 | 1.4706e-14
Avicularia juruensis-10 | 173.028765 | 71.45588 | 96.534 | 73.25408 | 1722102120 | 25.77372 | 1.52099e-14
Avicularia sp-1 | 189.99 | 61.4778 | - | 184.603 | 72464200 | 83.6629 | 2.78663e-14
Avicularia sp-2 | 200.958 | 26.9373 | 196.239 | 124.535 | 91290500 | 76.2634 | 2.33139e-14
Avicularia sp-3 | 192.277 | 28.0858 | 185.011 | 174.754 | 67474300 | 86.9416 | 2.25879e-14
Avicularia sp-4 | 196.88 | - | 194.176 |  | 265183000 | 43.5596 | 2.31428e-14
Avicularia sp-5 | 185.617 | 26.7477 | 175.498 | 181.107 | 52136100 | 97.4843 | 2.27804e-14
Avicularia sp-6 | 143.861 | 46.3294 | - | 346.544 | 186851000 | 44.6662 | 1.80893e-14
Avicularia sp-7 | - | 39.7454 | - | 244.089 | - | - | 1.00005e-14
Avicularia sp-8 | 199.079 | - | 196.91 | - | 157182000 | 57.3834 | 2.41711e-14
Avicularia sp-9 | 199.454 | 16.537 | 192.046 | 268.478 | 9780760 | - | 1.4222e-14
Avicularia sp-10 | 203.408 | 46.2356 | 202.676 | 26.5135 | 106822000 | 70.8332 | 2.3144e-14
Gasteracantha cancriformis-1 | 210.43 | 109.927 | 208.614 | 124.561 | 5435940 | 328.421 | 1.96515e-14
Gasteracantha cancriformis-2 | 252.697 | 95.1067 | 252.716 | 126.869 | 2074910 | 501.441 | 1.01333e-15
Gasteracantha cancriformis-3 | 210.874 | 110.056 | 209.203 | 114.87 | 6543980 | 299.868 | 2.07163e-14
Gasteracantha cancriformis-4 | 208.633 | 107.369 | 206.476 | 118.368 | 7296110 | 281.273 | 2.12697e-14
Gasteracantha cancriformis-5 | 205.381 | 111.253 | 203.416 | 102.415 | 9374060 | 246.034 | 2.17109e-14
Gasteracantha cancriformis-6 | 201.1 | 110.283 | 198.494 | 125.676 | 8906080 | 249.598 | 2.13408e-14
Gasteracantha cancriformis-7 | 201.062 | 115.887 | 198.408 | 117.931 | 9234570 | 244.624 | 2.14424e-14
Gasteracantha cancriformis-8 | 172.592 | 90.0062 | 165.941 | 104.53 | 80561900 | 75.6827 | 2.38605e-14
Gasteracantha cancriformis-9 | 160.288 | 90.5326 | 150.661 | 118.466 | 178032000 | 48.2455 | 2.14109e-14
Gasteracantha cancriformis-10 | 152.189 | 80.1641 | 139.639 | 135.909 | 220145000 | 42.1007 | 1.98381e-14
Nephila clavipes-1 | 163.011 | 47.9018 | 142.135 | 208.398 | 87401000 | 70.3483 | 2.22965e-14
Nephila clavipes-2 | 192.36 | 91.4868 | 189.876 | 97.9003 | 17764900 | 171.977 | 2.0493e-14
Nephila clavipes-3 | 180.887 | 80.2723 | 176.422 | 125.866 | 34651300 | 118.514 | 2.33452e-14
Nephila clavipes-4 | 154.792 | 46.9919 | - | 239.898 | 83785300 | 70.0492 | 2.19396e-14
Nephila clavipes-5 | 148.802 | 45.3363 | - | 249.778 | 91232000 | 65.6802 | 2.03012e-14
Nephila clavipes-6 | 204.79 | 81.7876 | 202.452 | 173.634 | 5911030 | 310.137 | 1.54793e-14
Nephila clavipes-7 | 199.918 | 80.2466 | 196.735 | 140.067 | 12253800 | 211.973 | 2.00106e-14
Nephila clavipes-8 | 196.35 | 77.8287 | 192.326 | 156.49 | 11810900 | 214.591 | 1.99985e-14
Nephila clavipes-9 | 200.255 | 86.4718 | 197.551 | 108.056 | 13073200 | 205.466 | 1.96589e-14
Nephila clavipes-10 | 189.911 | 86.312 | 185.355 | 148.731 | 15056400 | 186.885 | 2.22089e-14
Nephilengys cruentata-1 | 154.78 | 103.494 | 151.223 | 121.616 | 15301300 | 165.801 | 1.80463e-14
Nephilengys cruentata-2 | 173.645 | 105.677 | 170.825 | 145.679 | 6957180 | 262.52 | 1.78933e-14
Nephilengys cruentata-3 | 185.25 | 105.099 | 179.532 | 277.646 | 4274740 | 347.066 | 1.60799e-14
Nephilengys cruentata-4 | 178.147 | 62.615 | 169.427 | 232.494 | 16686900 | 170.846 | 1.7109e-14
Nephilengys cruentata-5 | 164.442 | 61.2122 | 157.726 | 268.634 | 6677870 | 260.724 | 1.20123e-14
Nephilengys cruentata-6 | 186.047 | 50.2021 | 170.429 | 321.291 | 10179600 | 223.471 | 1.95629e-14
Nephilengys cruentata-7 | 180.009 | 123.875 | 179.374 | 28.9016 | 15809100 | 175.813 | 1.58833e-14
Nephilengys cruentata-8 | 190.523 | 129.737 | 185.026 | 172.171 | 12018100 | 208.733 | 2.55475e-14
Nephilengys cruentata-9 | 192.654 | 80.1463 | 182.909 | 253.739 | 10681000 | 222.869 | 1.96895e-14
Nephilengys cruentata-10 | 184.832 | 110.069 | 180.059 | 229.688 | 4654690 | 331.391 | 1.93262e-14
Parawixia bistriata-1 | 206.242 | 93.2653 | 203.007 | 110.915 | 17469900 | 179.856 | 2.53206e-14
Parawixia bistriata-2 | - | 47.0415 | - | 315.203 | - | - | -
Parawixia bistriata-3 | 204.554 | 71.1259 | 198.795 | 146.477 | 26490000 | 145.326 | 2.48594e-14
Parawixia bistriata-4 | 204.226 | 89.5033 | 200.657 | 90.7296 | 32907800 | 129.798 | 2.39258e-14
Parawixia bistriata-5 | 203.733 | 66.9737 | 196.079 | 179.631 | 22223100 | 158.032 | 2.47228e-14
Parawixia bistriata-6 | 206.087 | 75.577 | 199.582 | 165.295 | 21424500 | 162.154 | 2.51126e-14
Parawixia bistriata-7 | 156.966 | 78.3719 | 139.855 | 209.944 | 46626300 | 95.0514 | 1.9301e-14
Parawixia bistriata-8 | 152.288 | 40.2111 | - | 237.218 | 170971000 | 48.0846 | 2.14765e-14
Parawixia bistriata-9 | 145.431 | 42.7808 | - | 230.58 | 137165000 | 52.7759 | 1.96145e-14
Parawixia bistriata-10 | 148.808 | 35.666 | - | 232.011 | 271910000 | 37.2996 | 2.13786e-14
Recombinant 1-1 | 132.357 | 102.293 | 131.024 | 184.902 | 3535150 | 305.099 | 1.21699e-14
Recombinant 1-2 | 128.396 | 80.4743 | 126.836 | 232.973 | 2491510 | 338.393 | 1.16622e-14
Recombinant 1-3 | 106.809 | 84.6677 | 102.753 | 290.799 | 2897620 | 278.875 | 1.82686e-15
Recombinant 1-4 | 128.903 | 92.4206 | 127.188 | 238.676 | 3109800 | 328.679 | 1.17813e-14
Recombinant 1-5 | 101.563 | 82.4818 | 91.5789 | 223.133 | 18278300 | 122.562 | 2.27348e-15
Recombinant 1-6 | 138.381 | 112.734 | 136.25 | 299.762 | 1406440 | 394.317 | 2.8992e-15
Recombinant 1-7 | 112.054 | 72.7076 | 110.653 | 265.166 | 1212350 | 335.449 | 1.42793e-15
Recombinant 1-8 | 113.278 | 52.6081 | 111.707 | 261.764 | 1370560 | 331.427 | 4.63428e-15
Recombinant 1-9 | 111.112 | 32.3974 | 108.304 | 370.038 | 997089 | 365.097 | 2.75698e-15
Recombinant 1-10 | 125.652 | 67.7851 | 123.014 | 266.169 | 3100790 | 330.69 | 8.14448e-15
Recombinant 2-1 | 111.192 | 78.8231 | 111.339 | 44.6008 | 1909340 | 203.855 | 1.09997e-14
Recombinant 2-2 | 152.244 | 53.3039 | 148.017 | 85.6507 | 39835800 | 101.034 | 2.08014e-14
Recombinant 2-3 | 185.037 | 48.1706 | 184.064 | 30.409 | 79629000 | 78.6107 | 2.28509e-14
Recombinant 2-4 | 163.651 | - | 154.145 | 237.847 | 22335100 | 140.175 | 1.8809e-14
Recombinant 2-5 | 111.077 | 83.2165 | 111.301 | 47.8611 | 1321790 | 215.731 | 8.77346e-15
Recombinant 2-6 | - | 60.4485 | 89.2441 | 131.223 | 796144 | 212.761 | 2.9709e-15
Recombinant 2-7 | 158.406 | 14.4882 | 148.994 | 238.761 | 20718100 | 143.801 | 1.52602e-14
Recombinant 2-8 | 183.403 | - | 169.922 | 239.374 | 317619000 | 38.133 | 2.05463e-14
Recombinant 2-9 | 168.466 | 36.5591 | 163.864 | 95.008 | 37200300 | 110.08 | 1.86734e-14
Recombinant 2-10 | 160.165 | 25.8065 | 148.528 | 239.642 | 24861500 | 131.471 | 2.23757e-14
Nylon High Tensile-1 | 158.549 | 24.7895 | 149.987 | 180.877 | 37357900 | 106.396 | 1.78981e-14
Nylon High Tensile-2 | 160.513 | 31.9106 | 151.502 | 190.759 | 31512800 | 116.79 | 1.98808e-14
Nylon High Tensile-3 | 157.209 | 26.7414 | 148.442 | 165.052 | 47078000 | 94.2248 | 1.82325e-14
Nylon High Tensile-4 | 157.79 | 21.4399 | 147.873 | 214.135 | 32308400 | 114.379 | 1.83147e-14
Nylon High Tensile-5 | 158.998 | 22.4691 | 148.811 | 216.832 | 30785300 | 117.591 | 1.84883e-14
Nylon High Tensile-6 | 156.817 | 24.4492 | 147.039 | 182.947 | 53849400 | 87.9218 | 2.07496e-14
Nylon High Tensile-7 | 157.065 | 30.3601 | 147.927 | 188.854 | 37049700 | 106.39 | 1.80258e-14
Nylon High Tensile-8 | 157.557 | 36.4912 | 150.96 | 127.093 | 53088200 | 88.6777 | 1.73416e-14
Nylon High Tensile-9 | 156.969 | 27.8199 | 147.175 | 206.427 | 30988000 | 116.302 | 1.99735e-14
Nylon High Tensile-10 | 155.949 | 31.1475 | 147.371 | 185.177 | 28422000 | 121.092 | 1.75548e-14
Nylon High Strength-1 | 151.716 | 59.6021 | 146.196 | 117.63 | 33398500 | 110.328 | 1.81774e-14
Nylon High Strength-2 | 155.53 | 61.2777 | 151.464 | 92.777 | 33313000 | 111.696 | 1.92401e-14
Nylon High Strength-3 | 154.172 | 53.9039 | 149.858 | 86.4071 | 47140300 | 93.2151 | 1.89689e-14
Nylon High Strength-4 | 156.84 | 44.1627 | 148.494 | 180.528 | 29461500 | 119.385 | 1.91565e-14
Nylon High Strength-5 | 153.916 | 77.5449 | 151.972 | 36.1844 | 38424100 | 103.244 | 2.1126e-14
Nylon High Strength-6 | 155.322 | 80.5164 | 152.636 | 59.8389 | 29146400 | 119.376 | 2.19865e-14
Nylon High Strength-7 | 151.451 | 69.587 | 146.079 | 117.409 | 26121200 | 124.598 | 2.11789e-14
Nylon High Strength-8 | 156.252 | 72.3694 | 152.155 | 84.4664 | 31123900 | 115.701 | 2.16386e-14
Nylon High Strength-9 | 158.398 | - | - | - | 51344100 | 90.5863 | 2.01884e-14
Nylon High Strength-10 | 190.546 | - | - | - | - | - | 4.73882e-14
Steel-1 | 137.349 | 59.3491 | 118.346 | 379.484 | 4123210 | 301.193 | 1.96252e-14
Steel-2 | 121.034 | 84.5668 | 59.8851 | 502.124 | 2287300 | 379.606 | 5.60469e-15
Steel-3 | 136.302 | 71.0509 | 105.934 | 396.513 | 4269030 | 293.86 | 2.55192e-14
Steel-4 | 126.525 | 73.2159 | 50.008 | 482.487 | 2961490 | 341.396 | 1.08122e-14
Steel-5 | 127.157 | 73.859 | 103.761 | 427.018 | 2871130 | 346.651 | 2.30887e-14
Steel-6 | 134.34 | 56.4974 | 120.849 | 330.491 | 4555680 | 282.821 | 2.00834e-14
Steel-7 | 126.429 | 67.4352 | 103.95 | 392.506 | 3453280 | 315.379 | 2.27679e-14
Steel-8 | 128.699 | 79.1445 | 98.5905 | 451.949 | 2757600 | 356.176 | 2.58679e-14
Steel-9 | 132.965 | 70.5864 | 116.557 | 386.63 | 3006500 | 346.696 | 2.30272e-14
Steel-10 | 134.621 | 65.0179 | 108.357 | 383.358 | 4004490 | 302.495 | 2.34111e-14
Mean
| Max Ld | Max Pull | Snap In | Detach Sep | Youngs Mod | Zero Ind | Energy
| nN | nN | nN | nm | Pa | nm | J
Aglaoctenus lagotis | 182.2986 | 103.81931 | 177.5764 | 125.03244 | 24574930 | 160.58975 | 2.075269e-14
Argiope argentata | 176.0161 | 74.13699 | 168.6102 | 232.70474 | 18320315 | 214.2285 | 1.523221e-14
Argiope lobata | 214.8004 | 83.5454 | 213.2249 | 115.70026 | 4667086.7 | 326.0744 | 9.640709e-15
Avicularia juruensis | 201.253689 | 90.89827 | 133.3462 | 96.891226 | 464761848.6 | 77.184009 | 1.671695e-14
Avicularia sp | 190.1693 | 36.512 | 191.7937 | 193.8279375 | 112131540 | 70.099325 | 2.093182e-14
Gasteracantha cancriformis | 197.5246 | 102.05846 | 193.3568 | 118.9595 | 52760455 | 231.72879 | 1.9225443e-14
Nephila clavipes | 183.1076 | 72.46358 | 185.3565 | 164.88183 | 37293983 | 162.56207 | 2.057317e-14
Nephilengys cruentata | 179.0329 | 93.21266 | 172.653 | 205.18596 | 10324048 | 236.9234 | 1.811502e-14
Parawixia bistriata | 180.9261 | 64.05165 | 189.6625 | 191.80036 | 83020844.4 | 112.0419 | 2.285687e-14
Recombinant 1 | 119.8505 | 78.05696 | 116.93079 | 263.3382 | 3839960.9 | 313.0588 | 5.957661e-15
Recombinant 2 | 154.849 | 50.10205 | 142.94181 | 139.03766 | 54622607.4 | 137.56517 | 1.6206096e-14
Nylon High Tensile | 157.7416 | 27.76184 | 148.7087 | 185.8153 | 38243970 | 106.97643 | 1.864597e-14
Nylon High Strength | 158.4143 | 64.8705125 | 149.85675 | 96.9051 | 35497000 | 109.7922 | 2.290495e-14
Steel | 130.5421 | 70.07231 | 98.62376 | 413.256 | 3428971 | 326.6273 | 1.9980749e-14
Standard error of the mean
| Max Ld | Max Pull | Snap In | Detach Sep | Youngs Mod | Zero Ind | Energy
| nN | nN | nN | nm | Pa | nm | J
Aglaoctenus lagotis | 3.333195 | 3.496828 | 4.003606 | 9.26909 | 5365805.3 | 14.18042 | 6.260692e-16
Argiope argentata | 4.271555 | 4.286609 | 4.978034 | 29.08697 | 8549951.8 | 19.68375 | 5.853105e-16
Argiope lobata | 1.614636 | 3.048133 | 2.131869 | 17.08648 | 1711325.3 | 23.40249 | 2.571773e-15
Avicularia juruensis | 9.289716 | 8.465139 | 5.260902 | 5.405045 | 180137074.5 | 12.49992 | 9.193285e-16
Avicularia sp | 5.779206 | 4.600767 | 2.833301 | 30.43198 | 24784756.7 | 6.289447 | 1.675946e-15
Gasteracantha cancriformis | 9.227183 | 3.805376 | 10.43113 | 3.208738 | 25646129.8 | 45.19798 | 2.056066e-15
Nephila clavipes | 6.447614 | 5.749533 | 6.079656 | 16.66334 | 11211243.7 | 25.35003 | 6.88858e-16
Nephilengys cruentata | 3.757808 | 8.782291 | 3.506142 | 27.71906 | 1459562.2 | 20.16859 | 1.099068e-15
Parawixia bistriata | 9.069857 | 6.678008 | 7.749467 | 21.18791 | 28540530.5 | 17.36601 | 7.668164e-16
Recombinant 1 | 3.906235 | 7.402618 | 4.468442 | 15.90892 | 1630782.4 | 23.30169 | 1.423359e-15
Recombinant 2 | 8.558011 | 7.638744 | 9.403976 | 28.63141 | 30167916.1 | 18.76576 | 2.090853e-15
Nylon High Tensile | 0.4130399 | 1.492428 | 0.5036042 | 8.256312 | 3035756.7 | 3.959793 | 3.629189e-16
Nylon High Strength | 3.634814 | 3.91637 | 0.8417099 | 13.72464 | 2711608.1 | 3.755752 | 2.750201e-15
Steel | 1.682448 | 2.686602 | 7.653352 | 16.5601 | 241553.1 | 10.02783 | 2.094116e-15
Relative standard error of the mean
| Max Ld | Max Pull | Snap In | Detach Sep | Youngs Mod | Zero Ind | Energy
| % | % | % | % | % | % | %
Aglaoctenus lagotis | 1.828426 | 3.368187 | 2.254582 | 7.413348 | 21.83447 | 8.830215 | 3.01681
Argiope sp | 2.426798 | 5.782011 | 2.952392 | 12.49952 | 46.66924 | 9.188202 | 3.842584
Argiope | 0.7516915 | 3.648475 | 0.9998218 | 14.76789 | 36.66796 | 7.177041 | 26.67618
Avicularia juruensis | 4.615923 | 9.312761 | 3.945296 | 5.578467 | 38.75901 | 16.19496 | 5.49938
Avicularia sp | 3.038979 | 12.6007 | 1.477265 | 15.70051 | 22.10329 | 8.972193 | 8.006692
Gasteracantha cancriformis | 4.671409 | 3.728624 | 5.394758 | 2.697337 | 48.60862 | 19.50469 | 10.69451
Nephila clavipes | 3.521216 | 7.934377 | 3.27998 | 10.10623 | 30.0618 | 15.59406 | 3.348332
Nephilengys cruentata | 2.098948 | 9.42178 | 2.030745 | 13.50924 | 14.1375 | 8.512703 | 6.067163
Parawixia bistriata | 5.013017 | 10.42597 | 4.085925 | 11.04686 | 34.37755 | 15.49956 | 3.354862
Recombinant 1 | 3.259257 | 9.483611 | 3.821442 | 6.04125 | 42.46872 | 7.44323 | 23.89125
Recombinant 2 | 5.526681 | 15.24637 | 6.578884 | 20.59255 | 55.22973 | 13.64136 | 12.90165
Nylon High Tensile | 0.2618459 | 5.375824 | 0.3386515 | 4.44329 | 7.93787 | 3.701556 | 1.946366
Nylon High Strength | 2.294499 | 6.037212 | 0.5616764 | 14.16297 | 7.638978 | 3.420784 | 12.00702
Steel | 1.288816 | 3.834043 | 7.76015 | 4.007225 | 7.044478 | 3.070115 | 10.48067